## Tabelle1
Maximum stress(Mpa) | Number of cycles | Frequency(Hz)
378.158 | 4812.68 | 40
358.354 | 10539.09 | 40
347.734 | 19219.87 | 40
332.54 | 27299.54 | 40
316.281 | 43568.35 | 40
301.77 | 96452.05 | 40
292.596 | 91569.71 | 40
295.042 | 146002.97 | 40
286.201 | 208336.53 | 40
278.773 | 285467.71 | 40
271.003 | 318234.38 | 40
256.484 | 819468.23 | 40
244.134 | 767783 | 40
232.819 | 1166000 | 40
233.516 | 1388800 | 40
229.98 | 1555500 | 40
217.246 | 2711900 | 40
308.262 | 6267.68 | 50
299.779 | 8089.3 | 50
290.225 | 12871.01 | 50
269.72 | 25704.68 | 50
259.117 | 33969.28 | 50
254.496 | 64565.38 | 50
250.592 | 99188.62 | 50
249.173 | 114015 | 50
232.925 | 144543 | 50
236.084 | 205855 | 50
224.788 | 211907 | 50
208.871 | 417531 | 50
201.111 | 380189 | 50
196.477 | 933254 | 50
184.454 | 1468160 | 50
182.344 | 1260450 | 50
172.067 | 2830110 | 50