## Tabelle1
Maximum stress(Mpa) | Temperature(C degree) | Frequency(Hz)
51.302 | 0.33 | 50
61.4 | 0.5 | 50
71.056 | 0.726 | 50
82.894 | 1.291 | 50
90.792 | 1.545 | 50
102.624 | 2.251 | 50
112.681 | 3.351 | 50
121.02 | 3.549 | 50
132.416 | 4.17 | 50
143.306 | 6.312 | 50
162.579 | 7.666 | 50
149.806 | 8.369 | 50
170.384 | 10.033 | 50
183.514 | 11.19 | 50
192.188 | 13.754 | 50
198.621 | 17.36 | 50
215.639 | 20.01 | 50
56.583 | 0.133 | 40
67.995 | 0.388 | 40
79.411 | 0.558 | 40
93.023 | 0.757 | 40
103.997 | 0.983 | 40
118.027 | 1.661 | 40
125.933 | 1.718 | 40
139.54 | 2.03 | 40
151.798 | 3.045 | 40
163.2 | 3.525 | 40
176.365 | 3.893 | 40
189.494 | 5.078 | 40
197.799 | 6.064 | 40
210.512 | 6.714 | 40
220.555 | 8.123 | 40
231.896 | 10.012 | 40
246.345 | 11.14 | 40
258.172 | 11.959 | 40
269.966 | 13.537 | 40