## Tabelle1
Maximum Stress(%UTS) | Number of cycles | Material
89.74 | 9333 | Q1 CFRP laminates
89.75 | 59134 | Q1 CFRP laminates
89.844 | 120918 | Q1 CFRP laminates
84.896 | 62728 | Q1 CFRP laminates
84.844 | 69120 | Q1 CFRP laminates
84.792 | 130968 | Q1 CFRP laminates
79.688 | 144544 | Q1 CFRP laminates
79.844 | 212132 | Q1 CFRP laminates
79.74 | 291094 | Q1 CFRP laminates
79.75 | 478631 | Q1 CFRP laminates
74.74 | 323161 | Q1 CFRP laminates
74.844 | 358079 | Q1 CFRP laminates
74.75 | 871140 | Q1 CFRP laminates
69.792 | 655667 | Q1 CFRP laminates
69.896 | 991102 | Q1 CFRP laminates
84.974 | 143 | Cross-ply laminates
84.976 | 179 | Cross-ply laminates
85.211 | 222 | Cross-ply laminates
85.096 | 267 | Cross-ply laminates
84.866 | 430 | Cross-ply laminates
80.01 | 344 | Cross-ply laminates
79.779 | 454 | Cross-ply laminates
80.252 | 851 | Cross-ply laminates
79.963 | 1320 | Cross-ply laminates
74.665 | 19571 | Cross-ply laminates
75.314 | 38569 | Cross-ply laminates
75.555 | 91240 | Cross-ply laminates
74.856 | 127295 | Cross-ply laminates
70.239 | 192476 | Cross-ply laminates
69.774 | 250394 | Cross-ply laminates