## Tabelle1
Stabilised Temperature(degree C) | Maximum Stress(%UTS) | Material
0.428 | 29.748 | Q1 CRPF Laminates
0.917 | 34.847 | Q1 CRPF Laminates
1.327 | 39.724 | Q1 CRPF Laminates
1.786 | 45.118 | Q1 CRPF Laminates
2.422 | 49.556 | Q1 CRPF Laminates
2.715 | 52.586 | Q1 CRPF Laminates
2.96 | 54.804 | Q1 CRPF Laminates
3.479 | 57.247 | Q1 CRPF Laminates
3.488 | 59.978 | Q1 CRPF Laminates
3.644 | 62.415 | Q1 CRPF Laminates
3.682 | 64.851 | Q1 CRPF Laminates
4.113 | 67.514 | Q1 CRPF Laminates
5.064 | 70.038 | Q1 CRPF Laminates
4.935 | 72.619 | Q1 CRPF Laminates
4.973 | 74.981 | Q1 CRPF Laminates
5.179 | 77.272 | Q1 CRPF Laminates
5.325 | 79.857 | Q1 CRPF Laminates
5.343 | 82.662 | Q1 CRPF Laminates
5.725 | 85.177 | Q1 CRPF Laminates
6.087 | 87.617 | Q1 CRPF Laminates
0.445 | 30.054 | Cross-ply laminates
0.845 | 34.892 | Cross-ply laminates
1.049 | 39.892 | Cross-ply laminates
1.611 | 45.108 | Cross-ply laminates
2.412 | 49.946 | Cross-ply laminates
2.812 | 52.204 | Cross-ply laminates
2.725 | 54.892 | Cross-ply laminates
3.125 | 57.473 | Cross-ply laminates
5.216 | 62.581 | Cross-ply laminates
5.174 | 59.785 | Cross-ply laminates
6.354 | 64.785 | Cross-ply laminates
6.494 | 67.312 | Cross-ply laminates