## Tabelle1
Max applied stress(%UTS) | Number of cycles | Real/Fit data
0.849 | 2219 | Real
0.850 | 2682.5 | Real
0.798 | 9998.16 | Real
0.797 | 12664.27 | Real
0.797 | 16044.27 | Real
0.749 | 98330.9 | Real
0.748 | 110659.8 | Real
0.701 | 1168773 | Real
0.699 | 1379018 | Real
0.698 | 1551922 | Real
0.649 | 5389891 | Real
0.647 | 6358432 | Real