## Tabelle1
Maximum stress(%UTS) | Number of cycles | Material
84.883 | 2299 | Triaxially braided CFRP Laminates
80.22 | 12091 | Triaxially braided CFRP Laminates
74.715 | 104718 | Triaxially braided CFRP Laminates
69.939 | 1412534 | Triaxially braided CFRP Laminates
64.983 | 5780372 | Triaxially braided CFRP Laminates
95.008 | 647 | UD CFRP based
94.792 | 711 | UD CFRP based
95.084 | 1040 | UD CFRP based
94.984 | 2317 | UD CFRP based
94.808 | 2982 | UD CFRP based
90.024 | 2630 | UD CFRP based
89.755 | 5311 | UD CFRP based
90.05 | 6600 | UD CFRP based
90.006 | 7276 | UD CFRP based
89.945 | 19014 | UD CFRP based
84.948 | 16009 | UD CFRP based
84.681 | 28747 | UD CFRP based
85.011 | 55509 | UD CFRP based
84.964 | 68356 | UD CFRP based
84.789 | 86583 | UD CFRP based
79.959 | 87641 | UD CFRP based
79.777 | 165959 | UD CFRP based
79.9 | 209625 | UD CFRP based
79.77 | 231971 | UD CFRP based
80.018 | 370604 | UD CFRP based
74.71 | 585023 | UD CFRP based