## Tabelle1
Stab Temp(degree C) | Maximum stress(%UTS) | Material
1.262 | 29.851 | Triaxially braided CFRP Laminates
1.461 | 34.879 | Triaxially braided CFRP Laminates
2.145 | 39.825 | Triaxially braided CFRP Laminates
2.694 | 44.928 | Triaxially braided CFRP Laminates
3.567 | 50.108 | Triaxially braided CFRP Laminates
4.251 | 54.818 | Triaxially braided CFRP Laminates
5.258 | 59.997 | Triaxially braided CFRP Laminates
6.482 | 65.095 | Triaxially braided CFRP Laminates
8.029 | 70.27 | Triaxially braided CFRP Laminates
10.222 | 75.125 | Triaxially braided CFRP Laminates
12.82 | 80.291 | Triaxially braided CFRP Laminates
16.118 | 85.137 | Triaxially braided CFRP Laminates
0.05 | 29.931 | UD CFRP based
0.107 | 34.814 | UD CFRP based
0.108 | 39.854 | UD CFRP based
0.165 | 45.131 | UD CFRP based
0.221 | 50.093 | UD CFRP based
0.285 | 54.898 | UD CFRP based
0.363 | 60.175 | UD CFRP based
0.525 | 65.14 | UD CFRP based
0.651 | 69.868 | UD CFRP based
1.072 | 75.155 | UD CFRP based
1.639 | 80.288 | UD CFRP based
2.766 | 85.199 | UD CFRP based
4.033 | 90.272 | UD CFRP based